## 021.all_hull_distance
No. | SimpleSpecies | Species | SpaceGroup | AtomNumer | Etot(eV) | Ecoh(eV/atom) | Eform(eV/atom) | Ehull(eV/atom) | IsStable | StablePhases | Source
1 | Al | Al2 | I4/mmm | [2, 0, 0] | -7.4953245 | -3.43416515 | 0.0001593725 | 0.0001593725 | No | ['Al', 'Al3Li', 'Al2Cu'] | oqmd-1215661
2 | Al | Al20 | P4_132 | [20, 0, 0] | -73.68092712 | -3.370549256 | 0.06377527 | 0.06377527 | No | ['Al', 'Al3Li', 'Al2Cu'] | oqmd-1214859
3 | Al | Al9 | R-3m | [9, 0, 0] | -33.51982874 | -3.410928 | 0.02339621 | 0.02339621 | No | ['Al', 'Al3Li', 'Al2Cu'] | oqmd-1216017
4 | Al | Al8 | Pm-3n | [8, 0, 0] | -29.35499271 | -3.355877 | 0.07844753375 | 0.07844753375 | No | ['Al', 'Al3Li', 'Al2Cu'] | oqmd-1280406
5 | Al | Al8 | Pm-3n | [8, 0, 0] | -29.35497316 | -3.355874545 | 0.0784499775 | 0.0784499775 | No | ['Al', 'Al3Li', 'Al2Cu'] | oqmd-1214948
6 | Al | Al8 | Fd-3m | [8, 0, 0] | -23.99821917 | -2.68628 | 0.7480442 | 0.7480442 | No | ['Al', 'Al3Li', 'Al2Cu'] | oqmd-1215483
7 | Al | Al8 | Cmce | [8, 0, 0] | -28.89372113 | -3.298218 | 0.1361065 | 0.1361065 | No | ['Al', 'Al3Li', 'Al2Cu'] | oqmd-1215037
8 | Al | Al8 | Cmce | [8, 0, 0] | -28.5076715 | -3.249962 | 0.184362685 | 0.184362685 | No | ['Al', 'Al3Li', 'Al2Cu'] | oqmd-1214681
9 | Al | Al6 | R-3m | [6, 0, 0] | -22.47799059 | -3.432834665 | 0.001489857 | 0.001489857 | No | ['Al', 'Al3Li', 'Al2Cu'] | oqmd-1215750
10 | Al | Al4 | P6_3/mmc | [4, 0, 0] | -12.98228285 | -2.932074 | 0.50225091 | 0.50225091 | No | ['Al', 'Al3Li', 'Al2Cu'] | oqmd-1215928
11 | Al | Al4 | P6_3/mmc | [4, 0, 0] | -14.92295685 | -3.417242 | 0.01708241 | 0.01708241 | No | ['Al', 'Al3Li', 'Al2Cu'] | oqmd-1215394
12 | Al | Al58 | I-43m | [58, 0, 0] | -214.2004 | -3.379614 | 0.05471056 | 0.05471056 | No | ['Al', 'Al3Li', 'Al2Cu'] | oqmd-1214770
13 | Al | Al4 | I4_1/amd | [4, 0, 0] | -13.85431785 | -3.150082 | 0.28424216 | 0.28424216 | No | ['Al', 'Al3Li', 'Al2Cu'] | oqmd-1215572
14 | Al | Al4 | Fm-3m | [4, 0, 0] | -14.99120543 | -3.434304 | 2.0265e-05 | 2.0265e-05 | No | ['Al', 'Al3Li', 'Al2Cu'] | oqmd-1214503
15 | Al | Al4 | Fm-3m | [4, 0, 0] | -14.99083958 | -3.434212795 | 0.0001117275 | 0.0001117275 | No | ['Al', 'Al3Li', 'Al2Cu'] | mp-134
16 | Al | Al4 | Fm-3m | [4, 0, 0] | -14.99128649 | -3.434325 | 0 | 0 | Yes | ['Al', 'Al3Li', 'Al2Cu'] | alloy-Cu.cF4.4Al
17 | Al | Al4 | Cmcm | [4, 0, 0] | -14.8502722 | -3.39907095 | 0.0352535725 | 0.0352535725 | No | ['Al', 'Al3Li', 'Al2Cu'] | oqmd-1215215
18 | Al | Al3 | R-3m | [3, 0, 0] | -11.23946625 | -3.43299165 | 0.001332873 | 0.001332873 | No | ['Al', 'Al3Li', 'Al2Cu'] | oqmd-1214592
19 | Al | Al3 | P3_121 | [3, 0, 0] | -11.23951532 | -3.433008 | 0.001316516 | 0.001316516 | No | ['Al', 'Al3Li', 'Al2Cu'] | oqmd-1215839
20 | Al | Al2 | P6_3/mmc | [2, 0, 0] | -7.42245852 | -3.39773216 | 0.0365923625 | 0.0365923625 | No | ['Al', 'Al3Li', 'Al2Cu'] | oqmd-1215304
21 | Al | Al2 | P6_3/mmc | [2, 0, 0] | -7.42254094 | -3.39777337 | 0.0365511525 | 0.0365511525 | No | ['Al', 'Al3Li', 'Al2Cu'] | alloy-Mg.hP2.2Al
22 | Al | Al2 | Im-3m | [2, 0, 0] | -7.29892408 | -3.33596494 | 0.0983595825 | 0.0983595825 | No | ['Al', 'Al3Li', 'Al2Cu'] | oqmd-1215126
23 | Al | Al2 | Im-3m | [2, 0, 0] | -7.29880638 | -3.33590609 | 0.0984184325 | 0.0984184325 | No | ['Al', 'Al3Li', 'Al2Cu'] | alloy-W.cI2.2Al
24 | Al | Al4 | Fm-3m | [4, 0, 0] | -14.99120725 | -3.434305 | 1.981e-05 | 1.981e-05 | No | ['Al', 'Al3Li', 'Al2Cu'] | oqmd-8100
25 | Al12Cu3Li4 | Al12Cu3Li4 | P1 | [12, 3, 4] | -65.32512132 | -3.138506 | -0.08218711 | 0.07994249 | No | ['Al22Cu5Li13', 'Al3Li', 'Al2Cu'] | t1-06.dwyer_01_model
26 | Al20Cu7Li13 | Al40Cu14Li26 | P-1 | [40, 14, 26] | -267.2404 | -3.043641 | -0.1962436 | 0.01277852 | No | ['Al22Cu5Li13', 'AlLi', 'Al6Cu4Li3'] | alloy-CuLiSi.cI160.40Al-14Cu-26Li
27 | Al21Cu6Li13 | Al42Cu12Li26 | Im-3 | [42, 12, 26] | -267.3862 | -3.043744 | -0.1975758 | 0.0001226034 | No | ['Al22Cu5Li13', 'AlLi', 'Al6Cu4Li3'] | alloy-CuLiSi.cI160.42Al-12Cu-26Li
28 | Al22Cu5Li13 | Al44Cu10Li26 | P1 | [44, 10, 26] | -266.5294 | -3.031313 | -0.1863746 | 0 | Yes | ['Al22Cu5Li13', 'Al2Cu', 'Al6Cu4Li3'] | alloy-CuLiSi.cI160.44Al-10Cu-26Li
29 | Al23Cu4Li13 | Al46Cu8Li26 | P1 | [46, 8, 26] | -265.1966 | -3.012934 | -0.1692244 | 0.004271141 | No | ['Al22Cu5Li13', 'Al3Li', 'AlLi'] | alloy-CuLiSi.cI160.46Al-8Cu-26Li
30 | Al24Cu3Li13 | Al48Cu6Li26 | Cm | [48, 6, 26] | -263.269 | -2.987119 | -0.1446388 | 0.01597766 | No | ['Al22Cu5Li13', 'Al3Li', 'AlLi'] | alloy-CuLiSi.cI160.48Al-6Cu-26Li
31 | Al27Li13 | Al54Li26 | Im-3 | [54, 0, 26] | -257.540144 | -2.910348 | -0.07155616 | 0.05042317725 | No | ['Al22Cu5Li13', 'Al3Li', 'AlLi'] | alloy-CuLiSi.cI160.54Al-26Li
32 | Al2Cu | Al2Cu | P4/mmm | [2, 1, 0] | -11.28874552 | -3.472351 | -0.02163562 | 0.1538875 | No | ['Al2Cu', 'AlCu', 'Al6Cu4Li3'] | mp-12794
33 | Al2Cu | Al16Cu8 | Fmmm | [16, 8, 0] | -93.51542098 | -3.605912 | -0.1551963 | 0.02032684 | No | ['Al2Cu', 'AlCu', 'Al6Cu4Li3'] | oqmd-18664
34 | Al2Cu | Al16Cu8 | Fmmm | [16, 8, 0] | -93.51569842 | -3.605923 | -0.1552079 | 0.02031528 | No | ['Al2Cu', 'AlCu', 'Al6Cu4Li3'] | icsd-107544
35 | Al2Cu | Al16Cu8 | Fd-3m | [16, 8, 0] | -67.07118628 | -2.504068815 | 0.9466468 | 1.12217 | No | ['Al2Cu', 'AlCu', 'Al6Cu4Li3'] | oqmd-1240092
36 | Al2Cu | Al8Cu4 | I4/mcm | [8, 4, 0] | -46.75704344 | -3.60585634 | -0.1551407 | 0.0203824275 | No | ['Al2Cu', 'AlCu', 'Al6Cu4Li3'] | oqmd-7789
37 | Al2Cu | Al8Cu4 | I4/mcm | [8, 4, 0] | -46.75637627 | -3.605801 | -0.1550851 | 0.020438025 | No | ['Al2Cu', 'AlCu', 'Al6Cu4Li3'] | mp-998
38 | Al2Cu | Al2Cu | Fm-3m | [2, 1, 0] | -11.74825504 | -3.625521 | -0.174805455 | 0.0007177008 | No | ['Al2Cu', 'AlCu', 'Al6Cu4Li3'] | alloy-CaF2.cF12.2Al-1Cu
39 | Al2Cu | Al2Cu | P4/mmm | [2, 1, 0] | -11.28928661 | -3.47253159 | -0.02181598 | 0.1537071775 | No | ['Al2Cu', 'AlCu', 'Al6Cu4Li3'] | oqmd-19477
40 | Al2Cu | Al8Cu4 | I4/mcm | [8, 4, 0] | -46.75698499 | -3.605851 | -0.1551358575 | 0.0203873 | No | ['Al2Cu', 'AlCu', 'Al6Cu4Li3'] | icsd-198177
41 | Al2Cu | Al8Cu4 | I4/mcm | [8, 4, 0] | -46.75690777 | -3.605845 | -0.1551294225 | 0.02039373 | No | ['Al2Cu', 'AlCu', 'Al6Cu4Li3'] | icsd-172800
42 | Al2Cu | Al8Cu4 | I4/mcm | [8, 4, 0] | -46.75652619 | -3.605813 | -0.1550976 | 0.02042553 | No | ['Al2Cu', 'AlCu', 'Al6Cu4Li3'] | icsd-151372
43 | Al2Cu | Al8Cu4 | I4/mcm | [8, 4, 0] | -46.75675987 | -3.605833 | -0.1551170975 | 0.02040606 | No | ['Al2Cu', 'AlCu', 'Al6Cu4Li3'] | alloy-Al2Cu.tI12.8Al-4Cu
44 | Al2Cu | Al8Cu4 | Fm-3m | [8, 4, 0] | -47.00163257 | -3.626239 | -0.1755232 | 0 | Yes | ['Al2Cu', 'AlCu', 'Al6Cu4Li3'] | oqmd-695020
45 | Al2Cu | Al8Cu4 | Fm-3m | [8, 4, 0] | -47.00154869 | -3.626232 | -0.1755162 | 6.99e-06 | No | ['Al2Cu', 'AlCu', 'Al6Cu4Li3'] | mp-985806
46 | Al2Cu | Al8Cu4 | I4/mcm | [8, 4, 0] | -46.75678385 | -3.605835 | -0.1551191 | 0.02040406 | No | ['Al2Cu', 'AlCu', 'Al6Cu4Li3'] | icsd-42518
47 | Al2Cu | Al8Cu4 | I4/mcm | [8, 4, 0] | -46.75700316 | -3.605853 | -0.1551374 | 0.02038578 | No | ['Al2Cu', 'AlCu', 'Al6Cu4Li3'] | icsd-42517
48 | Al2Cu | Al4Cu2 | P4_2/mnm | [4, 2, 0] | -21.6910712 | -3.324615 | 0.126101025 | 0.3016242 | No | ['Al2Cu', 'AlCu', 'Al6Cu4Li3'] | oqmd-1231468
49 | Al2Cu3 | Al8Cu12 | C2/m | [8, 12, 0] | -78.11104087 | -3.633335 | -0.1695061365 | 0.04260830578 | No | ['Al4Cu9', 'AlCu', 'Al6Cu4Li3'] | oqmd-1250633
50 | Al2Cu3 | Al12Cu18 | R-3c | [12, 18, 0] | -108.0123 | -3.328193925 | 0.135634558 | 0.347749 | No | ['Al4Cu9', 'AlCu', 'Al6Cu4Li3'] | oqmd-425545
51 | Al2Cu3 | Al2Cu3 | P-6m2 | [2, 3, 0] | -19.45943578 | -3.619669732 | -0.155841249 | 0.05627319328 | No | ['Al4Cu9', 'AlCu', 'Al6Cu4Li3'] | alloy-InNi2.hP6.2Al-3Cu
52 | Al2Cu5Li | Al8Cu20Li4 | I4_1/amd | [8, 20, 4] | -118.372 | -3.430396 | -0.1943887 | 0.01151138 | No | ['AlCu3', 'Cu2Li', 'AlCu2Li'] | oqmd-695353
53 | Al2Cu5Li | Al2Cu5Li | P4/mmm | [2, 5, 1] | -29.58563005 | -3.429473 | -0.1934662 | 0.01243393 | No | ['AlCu3', 'Cu2Li', 'AlCu2Li'] | oqmd-695096
54 | Al2Cu5Li | Al8Cu20Li4 | I4_1/amd | [8, 20, 4] | -118.3718 | -3.430388095 | -0.1943812 | 0.01151896 | No | ['AlCu3', 'Cu2Li', 'AlCu2Li'] | oqmd-695252
55 | Al2Cu5Li | Al2Cu5Li | P4/mmm | [2, 5, 1] | -29.58562809 | -3.429473 | -0.1934659 | 0.01243418 | No | ['AlCu3', 'Cu2Li', 'AlCu2Li'] | oqmd-751115
56 | Al2Cu5Li | Al2Cu5Li | P4/mmm | [2, 5, 1] | -29.58562723 | -3.42947277 | -0.1934658 | 0.01243429 | No | ['AlCu3', 'Cu2Li', 'AlCu2Li'] | oqmd-695197
57 | Al2Cu5Li | Al2Cu5Li | P4/mmm | [2, 5, 1] | -29.58562818 | -3.429473 | -0.193466 | 0.01243417 | No | ['AlCu3', 'Cu2Li', 'AlCu2Li'] | oqmd-750132
58 | Al2CuLi | Al8Cu4Li4 | Fm-3m | [8, 4, 4] | -55.48785338 | -3.175227 | -0.1867111 | 0.03373792 | No | ['Al22Cu5Li13', 'Al2Cu', 'Al6Cu4Li3'] | oqmd-510510
59 | Al2CuLi | Al8Cu4Li4 | F-43m | [8, 4, 4] | -54.2213728 | -3.096072 | -0.1075561 | 0.112893 | No | ['Al22Cu5Li13', 'Al2Cu', 'Al6Cu4Li3'] | oqmd-1110916
60 | Al2CuLi | Al6Cu3Li3 | P2 | [6, 3, 3] | -39.30761845 | -2.982871 | 0.005644829 | 0.2260939 | No | ['Al22Cu5Li13', 'Al2Cu', 'Al6Cu4Li3'] | t1-06.huang_02_model
61 | Al2CuLi | Al6Cu3Li3 | Cm | [6, 3, 3] | -39.75414072 | -3.020081 | -0.03156536 | 0.1888837 | No | ['Al22Cu5Li13', 'Al2Cu', 'Al6Cu4Li3'] | t1-02.howe
62 | Al2CuLi | Al8Cu4Li4 | Fm-3m | [8, 4, 4] | -55.48780213 | -3.175224 | -0.1867079 | 0.03374112 | No | ['Al22Cu5Li13', 'Al2Cu', 'Al6Cu4Li3'] | mp-1185307
63 | Al2Li | Al12Li6 | R-3m | [12, 0, 6] | -30.28959345 | -1.37397 | 1.449553 | 1.574356 | No | ['Al22Cu5Li13', 'Al3Li', 'AlLi'] | oqmd-1236565
64 | Al2Li | Al8Li4 | P6_3/mmc | [8, 0, 4] | -38.25567275 | -2.879187 | -0.05566494 | 0.06913846 | No | ['Al22Cu5Li13', 'Al3Li', 'AlLi'] | alloy-MgZn2.hP12.8Al-4Li
65 | Al2Li | Al4Li2 | P4_2/mnm | [4, 0, 2] | -15.74129726 | -2.31476392 | 0.5087582 | 0.6335616 | No | ['Al22Cu5Li13', 'Al3Li', 'AlLi'] | oqmd-1231485
66 | Al2Li3 | Al6Li9 | R-3m | [6, 0, 9] | -42.40256888 | -2.521821 | -0.1869412 | 0.0001316687 | No | ['AlCu2Li', 'Al2Li3', 'Al6Cu4Li3'] | oqmd-10488
67 | Al2Li3 | Al6Li9 | R-3m | [6, 0, 9] | -42.40287711 | -2.521842032 | -0.186961751 | 0.00011112 | No | ['AlCu2Li', 'Al2Li3', 'Al6Cu4Li3'] | icsd-57951
68 | Al2Li3 | Al6Li9 | P-3m1 | [6, 0, 9] | -42.40307178 | -2.52185501 | -0.186974729 | 9.8142e-05 | No | ['AlCu2Li', 'Al2Li3', 'Al6Cu4Li3'] | mp-16506
69 | Al2Li3 | Al2Li3 | R-3m | [2, 0, 3] | -14.13484797 | -2.521953152 | -0.187072871 | 0 | Yes | ['AlCu2Li', 'Al2Li3', 'Al6Cu4Li3'] | alloy-Ga2Li3.hR5.2Al-3Li
70 | Al2Li3 | Al12Li18 | R-3c | [12, 0, 18] | -80.10689745 | -2.365213473 | -0.030333192 | 0.156739679 | No | ['AlCu2Li', 'Al2Li3', 'Al6Cu4Li3'] | oqmd-425563
71 | Al3Cu | Al3Cu | Pm-3m | [3, 1, 0] | -15.12144487 | -3.484064 | -0.03744614 | 0.09419622375 | No | ['Al', 'Al3Li', 'Al2Cu'] | oqmd-349200
72 | Al3Cu | Al6Cu2 | P4/mmm | [6, 2, 0] | -30.67308988 | -3.537839 | -0.09122116 | 0.04042120625 | No | ['Al', 'Al3Li', 'Al2Cu'] | gpii-bastow.gpii
73 | Al3Cu | Al6Cu2 | P6_3/mmc | [6, 2, 0] | -29.85077712 | -3.435049905 | 0.01156793 | 0.1432103 | No | ['Al', 'Al3Li', 'Al2Cu'] | oqmd-324714
74 | Al3Cu | Al6Cu2 | I4/mmm | [6, 2, 0] | -30.25974775 | -3.486171 | -0.03955339 | 0.0920889725 | No | ['Al', 'Al3Li', 'Al2Cu'] | oqmd-299625
75 | Al3Cu | Al3Cu | Pm-3m | [3, 1, 0] | -15.12150098 | -3.48407801 | -0.03746017 | 0.09418219625 | No | ['Al', 'Al3Li', 'Al2Cu'] | mp-1183161
76 | Al3Cu | Al12Cu4 | Fm-3m | [12, 4, 0] | -58.47177585 | -3.358189 | 0.08842908375 | 0.2200715 | No | ['Al', 'Al3Li', 'Al2Cu'] | oqmd-310167
77 | Al3Cu10 | Al12Cu40 | P-43m | [12, 40, 0] | -201.3352 | -3.611256 | -0.1391057 | 0.03467999 | No | ['Cu', 'AlCu3', 'Cu2Li'] | alloy-Al4Cu9.cP52.12Al-40Cu
78 | Al3Cu2 | Al3Cu2 | P-3m1 | [3, 2, 0] | -19.47747669 | -3.609518022 | -0.1555241925 | 0.0349448509 | No | ['Al2Cu', 'AlCu', 'Al6Cu4Li3'] | mp-10886
79 | Al3Cu2 | Al3Cu2 | P-3m1 | [3, 2, 0] | -19.47742258 | -3.6095072 | -0.1555133705 | 0.0349556729 | No | ['Al2Cu', 'AlCu', 'Al6Cu4Li3'] | oqmd-10431
80 | Al3Cu2 | Al3Cu2 | P-3m1 | [3, 2, 0] | -19.47744582 | -3.609511848 | -0.1555180185 | 0.0349510249 | No | ['Al2Cu', 'AlCu', 'Al6Cu4Li3'] | alloy-Al3Ni2.hP5.3Al-2Cu
81 | Al3Cu4Li3 | Al3Cu4Li3 | Cmmm | [3, 4, 3] | -29.51771686 | -2.670034699 | 0.234237 | 0.4546205137 | No | ['AlCu2Li', 'Al2Li3', 'Al6Cu4Li3'] | t1-01.huang
82 | Al3Cu5 | Al12Cu20 | P-6m2 | [12, 20, 0] | -116.577 | -3.372534 | 0.09252396 | 0.304445 | No | ['Al4Cu9', 'AlCu', 'Al6Cu4Li3'] | alloy-AsNi-2x2x2.12Al-20Cu
83 | Al3Cu6Li4 | Al6Cu12Li8 | P6_3/mmc | [6, 12, 8] | -87.43733035 | -3.08558 | -0.1923775 | 0.01396009 | No | ['Li', 'CuLi', 'AlCu2Li'] | mp-1211199
84 | Al3CuLi2 | Al6Cu2Li4 | P1 | [6, 2, 4] | -39.41446592 | -2.98721978 | -0.1555021 | 0.05219923 | No | ['Al22Cu5Li13', 'AlLi', 'Al6Cu4Li3'] | alloy-MgZn2.hP12.6Al-2Cu-4Li
85 | Al3Li | Al6Li2 | I4/mmm | [6, 0, 2] | -26.94116489 | -3.057682 | -0.08145936 | 0.01510347375 | No | ['Al', 'Al3Li', 'Al2Cu'] | mp-975906
86 | Al3Li | Al3Li | Pm-3m | [3, 0, 1] | -13.53098129 | -3.07278183 | -0.09655907 | 3.7625e-06 | No | ['Al', 'Al3Li', 'Al2Cu'] | mp-10890
87 | Al3Li | Al3Li | Pm-3m | [3, 0, 1] | -13.53099634 | -3.072786 | -0.09656284 | 0 | Yes | ['Al', 'Al3Li', 'Al2Cu'] | oqmd-344173
88 | Al3Li | Al6Li2 | I4/mmm | [6, 0, 2] | -26.94133484 | -3.057703 | -0.08148061 | 0.01508223 | No | ['Al', 'Al3Li', 'Al2Cu'] | oqmd-304023
89 | Al3Li | Al6Li2 | P6_3/mmc | [6, 0, 2] | -26.85769145 | -3.047248 | -0.07102518 | 0.02553765375 | No | ['Al', 'Al3Li', 'Al2Cu'] | oqmd-319687
90 | Al3Li | Al12Li4 | Fm-3m | [12, 0, 4] | -52.50354966 | -2.971508 | 0.004714394 | 0.1012772 | No | ['Al', 'Al3Li', 'Al2Cu'] | oqmd-314565
91 | Al3Li | Al3Li | Pm-3m | [3, 0, 1] | -13.53097213 | -3.07277954 | -0.09655678 | 6.0525e-06 | No | ['Al', 'Al3Li', 'Al2Cu'] | alloy-AuCu3.cP4.3Al-1Li
92 | Al3Li | Al3Li | Pm-3m | [3, 0, 1] | -13.53099601 | -3.07278551 | -0.09656275 | 8.25e-08 | No | ['Al', 'Al3Li', 'Al2Cu'] | oqmd-10489
93 | Al3Li | Al3Li | Pm-3m | [3, 0, 1] | -13.53099601 | -3.07278551 | -0.09656275 | 8.25e-08 | No | ['Al', 'Al3Li', 'Al2Cu'] | icsd-57952
94 | Al4Cu7 | Al4Cu7 | P-6m2 | [4, 7, 0] | -42.95746526 | -3.635508 | -0.1698919 | 0.04194131 | No | ['Al4Cu9', 'AlCu', 'Al6Cu4Li3'] | alloy-Al2Cu3-1x1x2.4Al-7Cu
95 | Al4Cu9 | Al16Cu36 | P-43m | [16, 36, 0] | -205.1729 | -3.679766 | -0.2113987 | 1.7825e-06 | No | ['Al4Cu9', 'AlCu3', 'AlCu2Li'] | alloy-Al4Cu9.cP52.16Al-36Cu
96 | Al4Cu9 | Al16Cu36 | P-43m | [16, 36, 0] | -205.173 | -3.679768 | -0.2114005 | 0 | Yes | ['Al4Cu9', 'AlCu3', 'AlCu2Li'] | mp-593
97 | Al4Li9 | Al8Li18 | C2/m | [8, 0, 18] | -68.26161801 | -2.321735 | -0.1560001 | 1.896731e-05 | No | ['Li', 'Al4Li9', 'AlCuLi2'] | icsd-421854
98 | Al4Li9 | Al8Li18 | C2/m | [8, 0, 18] | -68.26179976 | -2.321742 | -0.1560071 | 1.197692e-05 | No | ['Li', 'Al4Li9', 'AlCuLi2'] | oqmd-654950
99 | Al4Li9 | Al8Li18 | C2/m | [8, 0, 18] | -68.26211116 | -2.321754 | -0.1560191 | 0 | Yes | ['Li', 'Al4Li9', 'AlCuLi2'] | oqmd-10490
100 | Al4Li9 | Al8Li18 | C2/m | [8, 0, 18] | -68.26138819 | -2.321726 | -0.1559913 | 2.780654e-05 | No | ['Li', 'Al4Li9', 'AlCuLi2'] | mp-568404
101 | Al4Li9 | Al4Li9 | C2/m | [4, 0, 9] | -34.13074993 | -2.321731 | -0.1559956 | 2.351154e-05 | No | ['Li', 'Al4Li9', 'AlCuLi2'] | alloy-Al4Li9.mC26.4Al-9Li
102 | Al4Li9 | Al8Li18 | C2/m | [8, 0, 18] | -68.2603249 | -2.321685 | -0.1559504 | 6.870231e-05 | No | ['Li', 'Al4Li9', 'AlCuLi2'] | icsd-57953
103 | Al5Cu4Li2 | Al5Cu4Li2 | Cmmm | [5, 4, 2] | -36.98173101 | -3.076066 | 0.04297446 | 0.2781927 | No | ['Al4Cu9', 'AlCu', 'Al6Cu4Li3'] | t1-04.donnadieu
104 | Al5Cu6Li2 | Al5Cu6Li2 | P6/mmm | [5, 6, 2] | -46.54030309 | -3.300454 | -0.1253432 | 0.1037178 | No | ['Al4Cu9', 'AlCu2Li', 'Al6Cu4Li3'] | t1-06.donnadieu_01_model
105 | Al5Cu8Li4 | Al5Cu8Li4 | Amm2 | [5, 8, 4] | -55.16962813 | -2.967477 | 0.05883317 | 0.2853447 | No | ['Al4Cu9', 'AlCu2Li', 'Al6Cu4Li3'] | t1-05.dwyer
106 | Al6Cu4Li3 | Al12Cu8Li6 | P2_1/m | [12, 8, 6] | -92.48295598 | -3.267971 | -0.2413789 | 4.384615e-08 | No | ['AlCu2Li', 'Al2Li3', 'Al6Cu4Li3'] | na_model_direct_3_opted
107 | Al6Cu4Li3 | Al6Cu4Li3 | P1 | [6, 4, 3] | -46.11204676 | -3.258014 | -0.2314227 | 0.009956292 | No | ['AlCu2Li', 'Al2Li3', 'Al6Cu4Li3'] | alloy-Al2CuLi.hP14.6Al-4Cu-3Li
108 | Al6Cu4Li3 | Al12Cu8Li6 | Pmma | [12, 8, 6] | -92.40526396 | -3.26498237 | -0.2383908 | 0.002988198 | No | ['AlCu2Li', 'Al2Li3', 'Al6Cu4Li3'] | t1-kim
109 | Al6Cu4Li3 | Al12Cu8Li6 | P2_1/m | [12, 8, 6] | -92.48295712 | -3.267971 | -0.241379 | 0 | Yes | ['AlCu2Li', 'Al2Li3', 'Al6Cu4Li3'] | t1-na
110 | Al6Li7 | Al12Li14 | Cmmm | [12, 0, 14] | -51.3955236 | -1.670865 | 0.7767791 | 0.9602899 | No | ['AlLi', 'Al2Li3', 'Al6Cu4Li3'] | mp-1212183
111 | Al7Cu3Li3 | Al7Cu3Li3 | P1 | [7, 3, 3] | -45.35371002 | -3.194388 | -0.1715794 | 0.03322095 | No | ['Al22Cu5Li13', 'Al2Cu', 'Al6Cu4Li3'] | alloy-Al2CuLi.hP14.7Al-3Cu-3Li.EXT_ch3
112 | Al7Cu3Li3 | Al7Cu3Li3 | P1 | [7, 3, 3] | -44.66834275 | -3.141668 | -0.1188588 | 0.08594151 | No | ['Al22Cu5Li13', 'Al2Cu', 'Al6Cu4Li3'] | alloy-Al2CuLi.hP14.7Al-3Cu-3Li.EXT_ch2
113 | Al7Cu3Li3 | Al7Cu3Li3 | P1 | [7, 3, 3] | -44.38806777 | -3.120108 | -0.09729921 | 0.1075011 | No | ['Al22Cu5Li13', 'Al2Cu', 'Al6Cu4Li3'] | alloy-Al2CuLi.hP14.7Al-3Cu-3Li
114 | Al7Cu3Li3 | Al7Cu3Li3 | Cmm2 | [7, 3, 3] | -43.91083868 | -3.083398 | -0.06058928 | 0.1442111 | No | ['Al22Cu5Li13', 'Al2Cu', 'Al6Cu4Li3'] | t1-06.van_smmalen_02_model
115 | Al7Cu9 | Al14Cu18 | Pmm2 | [14, 18, 0] | -122.6295 | -3.557373 | -0.09538848 | 0.117016 | No | ['Al4Cu9', 'AlCu', 'Al6Cu4Li3'] | alloy-AsNi-2x2x2.14Al-18Cu
116 | Al8Cu2Li3 | Al8Cu2Li3 | P1 | [8, 2, 3] | -44.39723213 | -3.115521 | -0.09649446 | 0.07081453 | No | ['Al22Cu5Li13', 'Al3Li', 'Al2Cu'] | alloy-Al2CuLi.hP14.8Al-2Cu-3Li
117 | Al8Cu3Li2 | Al8Cu3Li2 | Cmm2 | [8, 3, 2] | -45.79594017 | -3.227319 | -0.06355543 | 0.1151146 | No | ['Al22Cu5Li13', 'Al3Li', 'Al2Cu'] | t1-06.donnadieu_02_model
118 | AlCu | Al10Cu10 | C2/m | [10, 10, 0] | -79.01500697 | -3.671653 | -0.2127418 | 0.0001460525 | No | ['Al2Cu', 'AlCu', 'Al6Cu4Li3'] | oqmd-7239
119 | AlCu | Al10Cu10 | C2/m | [10, 10, 0] | -79.01495002 | -3.671650131 | -0.212739 | 0.0001489 | No | ['Al2Cu', 'AlCu', 'Al6Cu4Li3'] | mp-2500
120 | AlCu | Al10Cu10 | C2/m | [10, 10, 0] | -79.01778573 | -3.671792 | -0.2128808 | 7.1145e-06 | No | ['Al2Cu', 'AlCu', 'Al6Cu4Li3'] | icsd-653749
121 | AlCu | AlCu | Pm-3m | [1, 1, 0] | -7.75435657 | -3.598080915 | -0.1391698 | 0.073718116 | No | ['Al2Cu', 'AlCu', 'Al6Cu4Li3'] | oqmd-305507
122 | AlCu | AlCu | P-6m2 | [1, 1, 0] | -7.72971218 | -3.58575872 | -0.1268476 | 0.086040311 | No | ['Al2Cu', 'AlCu', 'Al6Cu4Li3'] | oqmd-1227982
123 | AlCu | Al16Cu16 | P6_3/mmc | [16, 16, 0] | -120.5833 | -3.48913 | -0.03021844625 | 0.1826694285 | No | ['Al2Cu', 'AlCu', 'Al6Cu4Li3'] | alloy-AsNi-2x2x2.16Al-16Cu
124 | AlCu | Al4Cu4 | Fm-3m | [4, 4, 0] | -28.13045017 | -3.237209 | 0.221702255 | 0.4345901 | No | ['Al2Cu', 'AlCu', 'Al6Cu4Li3'] | oqmd-1104692
125 | AlCu | AlCu | Pm-3m | [1, 1, 0] | -7.75433156 | -3.59806841 | -0.1391573 | 0.073730621 | No | ['Al2Cu', 'AlCu', 'Al6Cu4Li3'] | mp-1022721
126 | AlCu | Al4Cu4 | F-43m | [4, 4, 0] | -25.10416731 | -2.858924 | 0.5999876125 | 0.8128755 | No | ['Al2Cu', 'AlCu', 'Al6Cu4Li3'] | oqmd-1218302
127 | AlCu | Al2Cu2 | Pmma | [2, 2, 0] | -15.66954676 | -3.63828932 | -0.1793782 | 0.03350971 | No | ['Al2Cu', 'AlCu', 'Al6Cu4Li3'] | oqmd-1217516
128 | AlCu | Al5Cu5 | C2/m | [5, 5, 0] | -39.50896401 | -3.671799031 | -0.2128879 | 0 | Yes | ['Al2Cu', 'AlCu', 'Al6Cu4Li3'] | alloy-AlCu.mC20.5Al-5Cu
129 | AlCu | AlCu | P4/mmm | [1, 1, 0] | -7.73846754 | -3.5901364 | -0.1312252 | 0.081662631 | No | ['Al2Cu', 'AlCu', 'Al6Cu4Li3'] | oqmd-337049
130 | AlCu | Al3Cu3 | R-3m | [3, 3, 0] | -23.11701459 | -3.573738395 | -0.1148272 | 0.098060636 | No | ['Al2Cu', 'AlCu', 'Al6Cu4Li3'] | oqmd-326591
131 | AlCu | Al2Cu2 | P6_3mc | [2, 2, 0] | -13.6861927 | -3.142450805 | 0.3164604 | 0.529348226 | No | ['Al2Cu', 'AlCu', 'Al6Cu4Li3'] | oqmd-1224496
132 | AlCu2 | Al8Cu16 | Fd-3m | [8, 16, 0] | -57.90968164 | -2.145273 | 1.321834 | 1.533433 | No | ['Al4Cu9', 'AlCu', 'Al6Cu4Li3'] | oqmd-1240091
133 | AlCu2Li | Al4Cu8Li4 | F-43m | [4, 8, 4] | -55.23981366 | -3.176925 | -0.1761152 | 0.04741717 | No | ['AlCu2Li', 'Al2Li3', 'Al6Cu4Li3'] | oqmd-717286
134 | AlCu2Li | Al2Cu4Li2 | P6_3/mmc | [2, 4, 2] | -27.60117962 | -3.17458369 | -0.1737743 | 0.04975807 | No | ['AlCu2Li', 'Al2Li3', 'Al6Cu4Li3'] | oqmd-1041922
135 | AlCu2Li | Al2Cu4Li2 | Immm | [2, 4, 2] | -27.99830751 | -3.224225 | -0.2234153 | 0.0001170821 | No | ['AlCu2Li', 'Al2Li3', 'Al6Cu4Li3'] | oqmd-1015258
136 | AlCu2Li | Al4Cu8Li4 | F-43m | [4, 8, 4] | -55.2398157 | -3.176925 | -0.1761153 | 0.04741704 | No | ['AlCu2Li', 'Al2Li3', 'Al6Cu4Li3'] | oqmd-735380
137 | AlCu2Li | Al2Cu4Li2 | P6_3/mmc | [2, 4, 2] | -27.16625697 | -3.120218 | -0.119409 | 0.1041234 | No | ['AlCu2Li', 'Al2Li3', 'Al6Cu4Li3'] | oqmd-1042590
138 | AlCu2Li | Al4Cu8Li4 | Fm-3m | [4, 8, 4] | -55.99827317 | -3.224328 | -0.2235189 | 1.344771e-05 | No | ['AlCu2Li', 'Al2Li3', 'Al6Cu4Li3'] | mp-867272
139 | AlCu2Li | AlCu2Li | P4/mmm | [1, 2, 1] | -13.91603359 | -3.203444635 | -0.2026352 | 0.02089712 | No | ['AlCu2Li', 'Al2Li3', 'Al6Cu4Li3'] | oqmd-1017461
140 | AlCu2Li | Al3Cu6Li3 | P6/mmm | [3, 6, 3] | -38.55908131 | -2.937693 | 0.06311638 | 0.286648745 | No | ['AlCu2Li', 'Al2Li3', 'Al6Cu4Li3'] | t1-06.huang_01_model
141 | AlCu2Li | Al4Cu8Li4 | Fm-3m | [4, 8, 4] | -55.99826833 | -3.224328 | -0.2235186 | 1.375021e-05 | No | ['AlCu2Li', 'Al2Li3', 'Al6Cu4Li3'] | oqmd-406511
142 | AlCu2Li | AlCu2Li | P4/mmm | [1, 2, 1] | -13.7227756 | -3.15513 | -0.1543207 | 0.06921162 | No | ['AlCu2Li', 'Al2Li3', 'Al6Cu4Li3'] | oqmd-1013404
143 | AlCu2Li | Al6Cu12Li6 | Pnnm | [6, 12, 6] | -83.9977325 | -3.224342 | -0.2235324 | 0 | Yes | ['AlCu2Li', 'Al2Li3', 'Al6Cu4Li3'] | oqmd-1015601
144 | AlCu2Li | Al4Cu8Li4 | Pm-3m | [4, 8, 4] | -55.28766254 | -3.179915 | -0.1791058 | 0.04442661 | No | ['AlCu2Li', 'Al2Li3', 'Al6Cu4Li3'] | oqmd-760817
145 | AlCu2Li | Al4Cu8Li4 | Pm-3m | [4, 8, 4] | -55.28767497 | -3.179916 | -0.1791065 | 0.04442584 | No | ['AlCu2Li', 'Al2Li3', 'Al6Cu4Li3'] | oqmd-760872
146 | AlCu2Li | Al4Cu8Li4 | Pnma | [4, 8, 4] | -53.31564576 | -3.056664 | -0.05585471 | 0.1676777 | No | ['AlCu2Li', 'Al2Li3', 'Al6Cu4Li3'] | oqmd-1019039
147 | AlCu2Li | Al2Cu4Li2 | P6_3/mmc | [2, 4, 2] | -26.60739327 | -3.05036 | -0.04955101 | 0.1739814 | No | ['AlCu2Li', 'Al2Li3', 'Al6Cu4Li3'] | oqmd-1047301
148 | AlCu3 | AlCu3 | Fm-3m | [1, 3, 0] | -15.60011502 | -3.63813125 | -0.1669268 | 0.02134110625 | No | ['AlCu3', 'Cu2Li', 'AlCu2Li'] | alloy-BiF3.cF16.1Al-3Cu
149 | AlCu3 | AlCu3 | I4/mmm | [1, 3, 0] | -15.66245169 | -3.653715 | -0.1825109 | 0.005756939 | No | ['AlCu3', 'Cu2Li', 'AlCu2Li'] | alloy-Al3Ti.tI8.1Al-3Cu
150 | AlCu3 | AlCu3 | Pm-3m | [1, 3, 0] | -15.64500007 | -3.649353 | -0.178148 | 0.01011984375 | No | ['AlCu3', 'Cu2Li', 'AlCu2Li'] | oqmd-22409
151 | AlCu3 | AlCu3 | Pm-3m | [1, 3, 0] | -15.64490775 | -3.649329 | -0.178125 | 0.01014292375 | No | ['AlCu3', 'Cu2Li', 'AlCu2Li'] | oqmd-345195
152 | AlCu3 | Al2Cu6 | Cmcm | [2, 6, 0] | -31.34857512 | -3.656674385 | -0.1854699 | 0.002797971 | No | ['AlCu3', 'Cu2Li', 'AlCu2Li'] | mp-1183216
153 | AlCu3 | Al2Cu6 | I4/mmm | [2, 6, 0] | -31.32906571 | -3.654236 | -0.1830312 | 0.005236648 | No | ['AlCu3', 'Cu2Li', 'AlCu2Li'] | oqmd-303630
154 | AlCu3 | Al2Cu6 | Pmmn | [2, 6, 0] | -31.37095889 | -3.659472 | -0.1882679 | 0 | Yes | ['AlCu3', 'Cu2Li', 'AlCu2Li'] | icsd-151216
155 | AlCu3 | Al2Cu6 | Pmmn | [2, 6, 0] | -31.3701589 | -3.659372 | -0.1881679 | 9.999875e-05 | No | ['AlCu3', 'Cu2Li', 'AlCu2Li'] | oqmd-19463
156 | AlCu3 | Al4Cu12 | Fm-3m | [4, 12, 0] | -62.38514286 | -3.637174 | -0.1659695 | 0.0222984325 | No | ['AlCu3', 'Cu2Li', 'AlCu2Li'] | alloy-AlCu3-2x2x2.4Al-12Cu
157 | AlCu3 | Al4Cu12 | Fm-3m | [4, 12, 0] | -62.38484349 | -3.637155 | -0.16595074 | 0.02231714 | No | ['AlCu3', 'Cu2Li', 'AlCu2Li'] | icsd-150823
158 | AlCu3 | Al4Cu12 | Fm-3m | [4, 12, 0] | -62.38512689 | -3.637173 | -0.1659684525 | 0.02229943 | No | ['AlCu3', 'Cu2Li', 'AlCu2Li'] | mp-12777
159 | AlCu3 | Al4Cu12 | Fm-3m | [4, 12, 0] | -62.3851426 | -3.637174 | -0.1659694 | 0.02229844875 | No | ['AlCu3', 'Cu2Li', 'AlCu2Li'] | oqmd-19408
160 | AlCu3 | Al4Cu12 | Fm-3m | [4, 12, 0] | -62.38504024 | -3.63716751 | -0.165963 | 0.02230484625 | No | ['AlCu3', 'Cu2Li', 'AlCu2Li'] | oqmd-314172
161 | AlCu3 | Al2Cu6 | P6_3/mmc | [2, 6, 0] | -31.34874418 | -3.656696 | -0.185491 | 0.00277683875 | No | ['AlCu3', 'Cu2Li', 'AlCu2Li'] | oqmd-320709
162 | AlCu3 | Al2Cu6 | Pmmn | [2, 6, 0] | -31.37086926 | -3.659461 | -0.1882567 | 1.120375e-05 | No | ['AlCu3', 'Cu2Li', 'AlCu2Li'] | mp-12802
163 | AlCu3Li2 | Al2Cu6Li4 | Cmmm | [2, 6, 4] | -31.83619616 | -2.37863 | 0.4694783 | 0.6337003 | No | ['CuLi', 'Cu2Li', 'AlCu2Li'] | t1-03.vansmmalen
164 | AlCu3Li2 | Al2Cu6Li4 | P1 | [2, 6, 4] | -39.14095674 | -2.987361 | -0.1392517 | 0.02497026 | No | ['CuLi', 'Cu2Li', 'AlCu2Li'] | alloy-MgZn2.hP12.2Al-6Cu-4Li
165 | AlCu4 | Al4Cu16 | P2_13 | [4, 16, 0] | -77.00794174 | -3.591939555 | -0.1182764185 | 0.03233789 | No | ['Cu', 'AlCu3', 'Cu2Li'] | mp-1182885
166 | AlCu4 | Al4Cu16 | P2_13 | [4, 16, 0] | -77.00788559 | -3.591937 | -0.118273611 | 0.0323406955 | No | ['Cu', 'AlCu3', 'Cu2Li'] | oqmd-27724
167 | AlCu4 | Al4Cu16 | P4_12_12 | [4, 16, 0] | -76.96706104 | -3.58989552 | -0.1162323835 | 0.034381923 | No | ['Cu', 'AlCu3', 'Cu2Li'] | alloy-Mn.cP20.4Al-16Cu
168 | AlCu4Li2 | Al2Cu8Li4 | P6/mmm | [2, 8, 4] | -41.46099287 | -2.691355 | 0.2475239 | 0.3995878 | No | ['AlCu3', 'Cu2Li', 'AlCu2Li'] | t1-06.van_smmalen_01_model
169 | AlCuLi | Al4Cu4Li4 | F-43m | [4, 4, 4] | -36.96545298 | -2.794601945 | 0.04531131 | 0.2635956 | No | ['AlCu2Li', 'Al2Li3', 'Al6Cu4Li3'] | oqmd-853946
170 | AlCuLi | Al4Cu4Li4 | F-43m | [4, 4, 4] | -34.05277108 | -2.551878 | 0.2880348 | 0.5063191 | No | ['AlCu2Li', 'Al2Li3', 'Al6Cu4Li3'] | oqmd-880440
171 | AlCuLi | Al4Cu4Li4 | F-43m | [4, 4, 4] | -35.16018099 | -2.644163 | 0.1957506 | 0.4140349 | No | ['AlCu2Li', 'Al2Li3', 'Al6Cu4Li3'] | oqmd-941610
172 | AlCuLi2 | Al4Cu4Li8 | Fm-3m | [4, 4, 8] | -45.94798071 | -2.582519 | -0.05210447 | 0.1372668 | No | ['AlCuLi2', 'AlCu2Li', 'Al2Li3'] | oqmd-445852
173 | AlCuLi2 | Al4Cu4Li8 | F-43m | [4, 4, 8] | -48.14424881 | -2.719786 | -0.1893712 | 0 | Yes | ['AlCuLi2', 'AlCu2Li', 'Al2Li3'] | oqmd-734975
174 | AlCuLi2 | Al4Cu4Li8 | F-43m | [4, 4, 8] | -48.14424768 | -2.71978546 | -0.1893712 | 7.0625e-08 | No | ['AlCuLi2', 'AlCu2Li', 'Al2Li3'] | oqmd-733012
175 | AlCuLi2 | Al4Cu4Li8 | F-43m | [4, 4, 8] | -48.14424188 | -2.719785 | -0.1893708 | 4.33125e-07 | No | ['AlCuLi2', 'AlCu2Li', 'Al2Li3'] | oqmd-716560
176 | AlLi | Al8Li8 | Fd-3m | [8, 0, 8] | -48.08599097 | -2.698945 | -0.1808236 | 0.0004609569 | No | ['AlLi', 'Al2Li3', 'Al6Cu4Li3'] | icsd-608344
177 | AlLi | Al24Li24 | Cmce | [24, 0, 24] | -137.6807 | -2.561917 | -0.04379623 | 0.1374883 | No | ['AlLi', 'Al2Li3', 'Al6Cu4Li3'] | icsd-262064
178 | AlLi | Al4Li4 | P6_3/mmc | [4, 0, 4] | -23.36935368 | -2.614739325 | -0.09661834 | 0.0846661825 | No | ['AlLi', 'Al2Li3', 'Al6Cu4Li3'] | oqmd-24052
179 | AlLi | Al8Li8 | Fd-3m | [8, 0, 8] | -48.08592437 | -2.69894 | -0.1808194 | 0.0004651194 | No | ['AlLi', 'Al2Li3', 'Al6Cu4Li3'] | icsd-1924
180 | AlLi | Al8Li8 | Fd-3m | [8, 0, 8] | -48.0859932 | -2.69894469 | -0.1808237 | 0.0004608175 | No | ['AlLi', 'Al2Li3', 'Al6Cu4Li3'] | icsd-240107
181 | AlLi | Al8Li8 | Fd-3m | [8, 0, 8] | -48.08599136 | -2.698944575 | -0.1808236 | 0.0004609325 | No | ['AlLi', 'Al2Li3', 'Al6Cu4Li3'] | icsd-240109
182 | AlLi | Al8Li8 | Fd-3m | [8, 0, 8] | -48.08599084 | -2.698945 | -0.1808236 | 0.000460965 | No | ['AlLi', 'Al2Li3', 'Al6Cu4Li3'] | icsd-608345
183 | AlLi | Al8Li8 | Fd-3m | [8, 0, 8] | -48.08599116 | -2.698945 | -0.1808236 | 0.000460945 | No | ['AlLi', 'Al2Li3', 'Al6Cu4Li3'] | icsd-240110
184 | AlLi | Al8Li8 | Fd-3m | [8, 0, 8] | -48.08599116 | -2.698945 | -0.1808236 | 0.000460945 | No | ['AlLi', 'Al2Li3', 'Al6Cu4Li3'] | icsd-240111
185 | AlLi | Al8Li8 | Fd-3m | [8, 0, 8] | -48.08599116 | -2.698945 | -0.1808236 | 0.000460945 | No | ['AlLi', 'Al2Li3', 'Al6Cu4Li3'] | icsd-240112
186 | AlLi | Al8Li8 | Fd-3m | [8, 0, 8] | -48.08599116 | -2.698945 | -0.1808236 | 0.000460945 | No | ['AlLi', 'Al2Li3', 'Al6Cu4Li3'] | icsd-240113
187 | AlLi | Al8Li8 | Fd-3m | [8, 0, 8] | -48.08596779 | -2.698943 | -0.1808221 | 0.0004624056 | No | ['AlLi', 'Al2Li3', 'Al6Cu4Li3'] | icsd-57950
188 | AlLi | Al8Li8 | Fd-3m | [8, 0, 8] | -48.08599325 | -2.698945 | -0.1808237 | 0.0004608144 | No | ['AlLi', 'Al2Li3', 'Al6Cu4Li3'] | oqmd-2012
189 | AlLi | Al8Li8 | Fd-3m | [8, 0, 8] | -48.08599092 | -2.698945 | -0.1808236 | 0.00046096 | No | ['AlLi', 'Al2Li3', 'Al6Cu4Li3'] | icsd-608339
190 | AlLi | Al8Li8 | Fd-3m | [8, 0, 8] | -48.08599243 | -2.698945 | -0.1808237 | 0.0004608656 | No | ['AlLi', 'Al2Li3', 'Al6Cu4Li3'] | icsd-608342
191 | AlLi | Al8Li8 | Fd-3m | [8, 0, 8] | -48.08590065 | -2.698939 | -0.1808179 | 0.0004666019 | No | ['AlLi', 'Al2Li3', 'Al6Cu4Li3'] | mp-1067
192 | AlLi | Al8Li8 | Fd-3m | [8, 0, 8] | -48.08599081 | -2.698945 | -0.1808236 | 0.0004609669 | No | ['AlLi', 'Al2Li3', 'Al6Cu4Li3'] | icsd-608346
193 | AlLi | Al8Li8 | Fd-3m | [8, 0, 8] | -48.08589683 | -2.698939 | -0.1808177 | 0.0004668406 | No | ['AlLi', 'Al2Li3', 'Al6Cu4Li3'] | icsd-240108
194 | AlLi | Al4Li4 | P6_3/mmc | [4, 0, 4] | -23.36921391 | -2.614722 | -0.09660087 | 0.08468365375 | No | ['AlLi', 'Al2Li3', 'Al6Cu4Li3'] | mp-1079240
195 | AlLi | Al2Li2 | Pmma | [2, 0, 2] | -11.88963521 | -2.665979 | -0.1478579 | 0.03342659 | No | ['AlLi', 'Al2Li3', 'Al6Cu4Li3'] | oqmd-1217533
196 | AlLi | Al4Li4 | I4_1/amd | [4, 0, 4] | -24.04476291 | -2.699165 | -0.1810445 | 0.0002400287 | No | ['AlLi', 'Al2Li3', 'Al6Cu4Li3'] | icsd-240125
197 | AlLi | AlLi | P-6m2 | [1, 0, 1] | -5.8441436 | -2.615641915 | -0.09752093 | 0.0837635925 | No | ['AlLi', 'Al2Li3', 'Al6Cu4Li3'] | oqmd-1227999
198 | AlLi | AlLi | P4/mmm | [1, 0, 1] | -5.87786884 | -2.632504535 | -0.1143835 | 0.0669009725 | No | ['AlLi', 'Al2Li3', 'Al6Cu4Li3'] | oqmd-339252
199 | AlLi | AlLi | Pm-3m | [1, 0, 1] | -5.8496106 | -2.618375415 | -0.1002544 | 0.0810300925 | No | ['AlLi', 'Al2Li3', 'Al6Cu4Li3'] | oqmd-307710
200 | AlLi | Al2Li2 | Fd-3m | [2, 0, 2] | -12.02334157 | -2.699406 | -0.1812845 | 0 | Yes | ['AlLi', 'Al2Li3', 'Al6Cu4Li3'] | alloy-NaTl.cF16.2Al-2Li
201 | AlLi | Al2Li2 | P6_3mc | [2, 0, 2] | -9.03360241 | -1.951971 | 0.5661503 | 0.74743479 | No | ['AlLi', 'Al2Li3', 'Al6Cu4Li3'] | oqmd-1224513
202 | AlLi | Al24Li24 | Cmce | [24, 0, 24] | -137.6796 | -2.561895 | -0.04377361 | 0.1375109 | No | ['AlLi', 'Al2Li3', 'Al6Cu4Li3'] | mp-1191737
203 | AlLi | Al4Li4 | I4_1/amd | [4, 0, 4] | -24.04571942 | -2.699285 | -0.1811641 | 0.000120465 | No | ['AlLi', 'Al2Li3', 'Al6Cu4Li3'] | oqmd-22919
204 | AlLi | Al3Li3 | R-3m | [3, 0, 3] | -17.38970307 | -2.59185396 | -0.07373297 | 0.1075515475 | No | ['AlLi', 'Al2Li3', 'Al6Cu4Li3'] | oqmd-328794
205 | AlLi | Al4Li4 | Cmcm | [4, 0, 4] | -23.36933184 | -2.614736595 | -0.09661561 | 0.0846689125 | No | ['AlLi', 'Al2Li3', 'Al6Cu4Li3'] | icsd-262069
206 | AlLi | Al4Li4 | F-43m | [4, 0, 4] | -15.54680481 | -1.636921 | 0.8812003 | 1.062485 | No | ['AlLi', 'Al2Li3', 'Al6Cu4Li3'] | oqmd-1218319
207 | AlLi | Al4Li4 | Fm-3m | [4, 0, 4] | -19.69916789 | -2.155966 | 0.3621549 | 0.5434394 | No | ['AlLi', 'Al2Li3', 'Al6Cu4Li3'] | oqmd-1106895
208 | AlLi | Al4Li4 | I4_1/amd | [4, 0, 4] | -24.04565036 | -2.69927641 | -0.1811554 | 0.0001290975 | No | ['AlLi', 'Al2Li3', 'Al6Cu4Li3'] | icsd-240114
209 | AlLi | Al4Li4 | I4_1/amd | [4, 0, 4] | -24.0456496 | -2.699276315 | -0.1811553 | 0.0001291925 | No | ['AlLi', 'Al2Li3', 'Al6Cu4Li3'] | icsd-240115
210 | AlLi | Al24Li24 | Cmce | [24, 0, 24] | -137.6798 | -2.561899 | -0.04377819 | 0.1375063 | No | ['AlLi', 'Al2Li3', 'Al6Cu4Li3'] | oqmd-24047
211 | AlLi | Al4Li4 | I4_1/amd | [4, 0, 4] | -24.04565196 | -2.69927661 | -0.1811556 | 0.0001288975 | No | ['AlLi', 'Al2Li3', 'Al6Cu4Li3'] | icsd-240116
212 | AlLi | Al4Li4 | I4_1/amd | [4, 0, 4] | -24.04565335 | -2.699277 | -0.1811558 | 0.0001287238 | No | ['AlLi', 'Al2Li3', 'Al6Cu4Li3'] | icsd-240117
213 | AlLi | Al4Li4 | I4_1/amd | [4, 0, 4] | -24.04565345 | -2.699277 | -0.1811558 | 0.0001287112 | No | ['AlLi', 'Al2Li3', 'Al6Cu4Li3'] | icsd-240118
214 | AlLi | Al4Li4 | I4_1/amd | [4, 0, 4] | -24.04565802 | -2.699277 | -0.1811564 | 0.00012814 | No | ['AlLi', 'Al2Li3', 'Al6Cu4Li3'] | icsd-240124
215 | AlLi | Al4Li4 | I4_1/amd | [4, 0, 4] | -24.04565982 | -2.699278 | -0.1811566 | 0.000127915 | No | ['AlLi', 'Al2Li3', 'Al6Cu4Li3'] | icsd-240122
216 | AlLi | Al4Li4 | I4_1/amd | [4, 0, 4] | -24.04565776 | -2.699277335 | -0.1811563 | 0.0001281725 | No | ['AlLi', 'Al2Li3', 'Al6Cu4Li3'] | icsd-240121
217 | AlLi | Al4Li4 | I4_1/amd | [4, 0, 4] | -24.0456566 | -2.69927719 | -0.1811562 | 0.0001283175 | No | ['AlLi', 'Al2Li3', 'Al6Cu4Li3'] | icsd-240120
218 | AlLi | Al4Li4 | I4_1/amd | [4, 0, 4] | -24.04565514 | -2.699277 | -0.181156 | 0.0001285 | No | ['AlLi', 'Al2Li3', 'Al6Cu4Li3'] | icsd-240119
219 | AlLi | Al4Li4 | I4_1/amd | [4, 0, 4] | -24.04565845 | -2.699277 | -0.1811564 | 0.0001280862 | No | ['AlLi', 'Al2Li3', 'Al6Cu4Li3'] | icsd-240123
220 | AlLi2 | Al8Li16 | Fd-3m | [8, 0, 16] | -34.18068057 | -1.120121 | 1.092599 | 1.258128 | No | ['AlLi2', 'AlCuLi2', 'Al2Li3'] | oqmd-1236564
221 | AlLi2 | Al4Li8 | Cmcm | [4, 0, 8] | -32.18787074 | -2.378248415 | -0.1655286 | 0 | Yes | ['AlLi2', 'AlCuLi2', 'Al2Li3'] | mp-1210753
222 | AlLi3 | Al4Li12 | Fm-3m | [4, 0, 12] | -39.17389633 | -2.145472 | -0.0854530225 | 0.04131247625 | No | ['Li', 'Al4Li9', 'AlCuLi2'] | oqmd-309145
223 | AlLi3 | AlLi3 | Pm-3m | [1, 0, 3] | -9.62559795 | -2.10350321 | -0.04348399 | 0.08328151 | No | ['Li', 'Al4Li9', 'AlCuLi2'] | oqmd-349593
224 | AlLi3 | Al2Li6 | I4/mmm | [2, 0, 6] | -19.52979375 | -2.138328 | -0.07830872 | 0.04845678 | No | ['Li', 'Al4Li9', 'AlCuLi2'] | oqmd-298607
225 | AlLi3 | Al2Li6 | P6_3/mmc | [2, 0, 6] | -19.36741088 | -2.11803 | -0.05801086 | 0.06875464 | No | ['Li', 'Al4Li9', 'AlCuLi2'] | oqmd-325107
226 | Cu | Cu3 | R-3m | [0, 3, 0] | -11.18456887 | -3.483492 | 5.806667e-06 | 5.806667e-06 | No | ['Cu', 'AlCu3', 'Cu2Li'] | oqmd-1214609
227 | Cu | Cu4 | Fm-3m | [0, 4, 0] | -14.91274433 | -3.483488 | 9.3475e-06 | 9.3475e-06 | No | ['Cu', 'AlCu3', 'Cu2Li'] | alloy-Cu.cF4.4Cu
228 | Cu | Cu4 | Fm-3m | [0, 4, 0] | -14.91274477 | -3.483489 | 9.2375e-06 | 9.2375e-06 | No | ['Cu', 'AlCu3', 'Cu2Li'] | oqmd-594519
229 | Cu | Cu2 | P6_3/mmc | [0, 2, 0] | -7.43790611 | -3.474255415 | 0.009242375 | 0.009242375 | No | ['Cu', 'AlCu3', 'Cu2Li'] | oqmd-1215321
230 | Cu | Cu2 | Im-3m | [0, 2, 0] | -7.38579474 | -3.44819973 | 0.03529806 | 0.03529806 | No | ['Cu', 'AlCu3', 'Cu2Li'] | oqmd-637373
231 | Cu | Cu4 | Cmcm | [0, 4, 0] | -14.87809401 | -3.474826 | 0.0086719275 | 0.0086719275 | No | ['Cu', 'AlCu3', 'Cu2Li'] | oqmd-1215232
232 | Cu | Cu3 | R-3m | [0, 3, 0] | -11.07941929 | -3.448442 | 0.03505567 | 0.03505567 | No | ['Cu', 'AlCu3', 'Cu2Li'] | oqmd-1215856
233 | Cu | Cu4 | Fm-3m | [0, 4, 0] | -14.91276917 | -3.483495 | 3.1375e-06 | 3.1375e-06 | No | ['Cu', 'AlCu3', 'Cu2Li'] | mp-30
234 | Cu | Cu4 | Fm-3m | [0, 4, 0] | -14.91278073 | -3.483498 | 2.475e-07 | 2.475e-07 | No | ['Cu', 'AlCu3', 'Cu2Li'] | oqmd-635950
235 | Cu | Cu4 | Fm-3m | [0, 4, 0] | -14.91278172 | -3.48349779 | 0 | 0 | No | ['Cu', 'AlCu3', 'Cu2Li'] | oqmd-598513
236 | Cu | Cu4 | Fm-3m | [0, 4, 0] | -14.91278171 | -3.483498 | 2.5e-09 | 2.5e-09 | No | ['Cu', 'AlCu3', 'Cu2Li'] | oqmd-594520
237 | Cu | Cu4 | Fm-3m | [0, 4, 0] | -14.91278116 | -3.48349765 | 1.4e-07 | 1.4e-07 | No | ['Cu', 'AlCu3', 'Cu2Li'] | oqmd-1214520
238 | Cu | Cu4 | Fm-3m | [0, 4, 0] | -14.91278123 | -3.483498 | 1.225e-07 | 1.225e-07 | No | ['Cu', 'AlCu3', 'Cu2Li'] | oqmd-592441
239 | Cu | Cu2 | I4/mmm | [0, 2, 0] | -7.45359432 | -3.48209952 | 0.00139827 | 0.00139827 | No | ['Cu', 'AlCu3', 'Cu2Li'] | oqmd-1215678
240 | Cu | Cu4 | Fm-3m | [0, 4, 0] | -14.91278172 | -3.48349779 | 0 | 0 | Yes | ['Cu', 'AlCu3', 'Cu2Li'] | oqmd-593869
241 | Cu | Cu4 | Fm-3m | [0, 4, 0] | -14.91278117 | -3.483498 | 1.375e-07 | 1.375e-07 | No | ['Cu', 'AlCu3', 'Cu2Li'] | oqmd-594302
242 | Cu | Cu4 | Fm-3m | [0, 4, 0] | -14.91269253 | -3.483475 | 2.22975e-05 | 2.22975e-05 | No | ['Cu', 'AlCu3', 'Cu2Li'] | oqmd-594517
243 | Cu | Cu4 | Fm-3m | [0, 4, 0] | -14.91269253 | -3.483475 | 2.22975e-05 | 2.22975e-05 | No | ['Cu', 'AlCu3', 'Cu2Li'] | oqmd-594518
244 | Cu | Cu4 | I4_1/amd | [0, 4, 0] | -13.62288581 | -3.161024 | 0.3224739775 | 0.3224739775 | No | ['Cu', 'AlCu3', 'Cu2Li'] | oqmd-1215589
245 | Cu | Cu4 | Fm-3m | [0, 4, 0] | -14.91278122 | -3.483497665 | 1.25e-07 | 1.25e-07 | No | ['Cu', 'AlCu3', 'Cu2Li'] | oqmd-594301
246 | Cu | Cu2 | Im-3m | [0, 2, 0] | -7.38565674 | -3.44813073 | 0.03536706 | 0.03536706 | No | ['Cu', 'AlCu3', 'Cu2Li'] | oqmd-1215143
247 | Cu | Cu58 | I-43m | [0, 58, 0] | -212.0659 | -3.411611 | 0.07188677 | 0.07188677 | No | ['Cu', 'AlCu3', 'Cu2Li'] | oqmd-1214787
248 | Cu | Cu4 | P6_3/mmc | [0, 4, 0] | -11.9967413 | -2.754487685 | 0.729010105 | 0.729010105 | No | ['Cu', 'AlCu3', 'Cu2Li'] | oqmd-1215945
249 | Cu | Cu4 | P6_3/mmc | [0, 4, 0] | -14.89358139 | -3.478698 | 0.004800083 | 0.004800083 | No | ['Cu', 'AlCu3', 'Cu2Li'] | oqmd-1215411
250 | Cu | Cu20 | P4_132 | [0, 20, 0] | -73.4207779 | -3.426341255 | 0.057156535 | 0.057156535 | No | ['Cu', 'AlCu3', 'Cu2Li'] | oqmd-1214876
251 | Cu | Cu6 | R-3m | [0, 6, 0] | -22.36666256 | -3.483079 | 0.0004183367 | 0.0004183367 | No | ['Cu', 'AlCu3', 'Cu2Li'] | oqmd-1215767
252 | Cu | Cu8 | Cmce | [0, 8, 0] | -28.54385874 | -3.323285 | 0.1602130875 | 0.1602130875 | No | ['Cu', 'AlCu3', 'Cu2Li'] | oqmd-1214698
253 | Cu | Cu8 | Cmce | [0, 8, 0] | -28.54328058 | -3.323212 | 0.1602853575 | 0.1602853575 | No | ['Cu', 'AlCu3', 'Cu2Li'] | oqmd-1215054
254 | Cu | Cu2 | Im-3m | [0, 2, 0] | -7.38577886 | -3.44819179 | 0.035306 | 0.035306 | No | ['Cu', 'AlCu3', 'Cu2Li'] | alloy-W.cI2.2Cu
255 | Cu | Cu9 | R-3m | [0, 9, 0] | -33.51246767 | -3.47891 | 0.004587911 | 0.004587911 | No | ['Cu', 'AlCu3', 'Cu2Li'] | oqmd-1216034
256 | Cu | Cu8 | Pm-3n | [0, 8, 0] | -29.02592435 | -3.383543 | 0.09995488625 | 0.09995488625 | No | ['Cu', 'AlCu3', 'Cu2Li'] | oqmd-1214965
257 | Cu | Cu8 | Fd-3m | [0, 8, 0] | -21.6063356 | -2.45609431 | 1.02740348 | 1.02740348 | No | ['Cu', 'AlCu3', 'Cu2Li'] | oqmd-1215500
258 | Cu | Cu112 | Fm-3c | [0, 112, 0] | -390.7326 | -3.243986 | 0.2395119 | 0.2395119 | No | ['Cu', 'AlCu3', 'Cu2Li'] | oqmd-1277912
259 | Cu13Li | Cu104Li8 | Fm-3c | [0, 104, 8] | -392.2211 | -3.253372 | 0.09572726 | 0.1078928 | No | ['Cu', 'AlCu3', 'Cu2Li'] | oqmd-1277931
260 | Cu27Li13 | Cu54Li26 | Im-3 | [0, 54, 26] | -252.1538 | -2.889459 | -0.01747497 | 0.03787845 | No | ['Cu', 'AlCu3', 'Cu2Li'] | alloy-CuLiSi.cI160.54Cu-26Li
261 | Cu2Li | Cu8Li4 | P6_3/mmc | [0, 8, 4] | -38.11195678 | -2.913077 | -0.05677274 | 6.938894e-18 | Yes | ['AlCu3', 'Cu2Li', 'AlCu2Li'] | alloy-MgZn2.hP12.8Cu-4Li
262 | Cu2Li | Cu16Li8 | Fd-3m | [0, 16, 8] | -35.97196758 | -1.235913 | 1.620392 | 1.677164 | No | ['AlCu3', 'Cu2Li', 'AlCu2Li'] | oqmd-1238822
263 | Cu2Li3 | Cu2Li3 | R-3m | [0, 2, 3] | -13.31200594 | -2.38490453 | -0.030354942 | 0.006125977 | No | ['Li', 'CuLi', 'AlCu2Li'] | alloy-Ga2Li3.hR5.2Cu-3Li
264 | Cu3Li | Cu3Li | Pm-3m | [0, 3, 1] | -13.22853726 | -3.04877 | -0.03566771 | 0.00691184125 | No | ['Cu', 'AlCu3', 'Cu2Li'] | alloy-AuCu3.cP4.3Cu-1Li
265 | Cu3Li | Cu3Li | Pm-3m | [0, 3, 1] | -13.22851619 | -3.04876515 | -0.03566244 | 0.006917109 | No | ['Cu', 'AlCu3', 'Cu2Li'] | oqmd-347291
266 | Cu3Li | Cu6Li2 | P6_3/mmc | [0, 6, 2] | -26.41570392 | -3.043599 | -0.03049639 | 0.01208316625 | No | ['Cu', 'AlCu3', 'Cu2Li'] | oqmd-322805
267 | Cu3Li | Cu6Li2 | I4/mmm | [0, 6, 2] | -26.48699612 | -3.052511 | -0.03940791 | 0.003171641 | No | ['Cu', 'AlCu3', 'Cu2Li'] | oqmd-299135
268 | Cu3Li | Cu6Li2 | I4/mmm | [0, 6, 2] | -26.4862608 | -3.052419 | -0.039316 | 0.003263556 | No | ['Cu', 'AlCu3', 'Cu2Li'] | mp-862658
269 | Cu3Li | Cu12Li4 | Fm-3m | [0, 12, 4] | -52.65626924 | -3.03265293 | -0.01955022 | 0.02302932875 | No | ['Cu', 'AlCu3', 'Cu2Li'] | oqmd-309677
270 | Cu3Li | Cu12Li4 | Fm-3m | [0, 12, 4] | -52.65626907 | -3.032653 | -0.01955021 | 0.02302934 | No | ['Cu', 'AlCu3', 'Cu2Li'] | mp-974058
271 | CuLi | CuLi | Pm-3m | [0, 1, 1] | -5.60222221 | -2.52908095 | 0.01362667 | 0.05922782 | No | ['CuLi', 'Cu2Li', 'AlCu2Li'] | oqmd-305256
272 | CuLi | CuLi | P4/mmm | [0, 1, 1] | -5.66542166 | -2.560680675 | -0.01797305 | 0.027628095 | No | ['CuLi', 'Cu2Li', 'AlCu2Li'] | oqmd-336798
273 | CuLi | CuLi | P-6m2 | [0, 1, 1] | -5.65143873 | -2.55368921 | -0.01098159 | 0.03461956 | No | ['CuLi', 'Cu2Li', 'AlCu2Li'] | oqmd-1229159
274 | CuLi | Cu4Li4 | Fm-3m | [0, 4, 4] | -19.95048186 | -2.22178 | 0.3209275 | 0.3665286925 | No | ['CuLi', 'Cu2Li', 'AlCu2Li'] | oqmd-1104442
275 | CuLi | Cu3Li3 | R-3m | [0, 3, 3] | -16.96229481 | -2.55501898 | -0.01231136 | 0.03328979 | No | ['CuLi', 'Cu2Li', 'AlCu2Li'] | oqmd-326340
276 | CuLi | Cu4Li4 | F-43m | [0, 4, 4] | -17.07010159 | -1.861733 | 0.6809751 | 0.7265762 | No | ['CuLi', 'Cu2Li', 'AlCu2Li'] | oqmd-1222188
277 | CuLi | Cu2Li2 | Fd-3m | [0, 2, 2] | -11.4413557 | -2.58830877 | -0.04560115 | 0 | Yes | ['CuLi', 'Cu2Li', 'AlCu2Li'] | alloy-NaTl.cF16.2Cu-2Li
278 | CuLi2 | Cu8Li16 | Fd-3m | [0, 8, 16] | -41.23362193 | -1.436927 | 0.7921843 | 0.8225851 | No | ['Li', 'CuLi', 'AlCu2Li'] | oqmd-1238821
279 | CuLi3 | CuLi3 | Pm-3m | [0, 1, 3] | -9.35312882 | -2.052586 | 0.01972674 | 0.04252732 | No | ['Li', 'CuLi', 'AlCu2Li'] | oqmd-344705
280 | CuLi3 | Cu2Li6 | I4/mmm | [0, 2, 6] | -18.82003739 | -2.066808 | 0.005504276 | 0.02830485 | No | ['Li', 'CuLi', 'AlCu2Li'] | oqmd-301721
281 | CuLi3 | Cu2Li6 | P6_3/mmc | [0, 2, 6] | -18.79350458 | -2.06349166 | 0.008820877 | 0.03162145 | No | ['Li', 'CuLi', 'AlCu2Li'] | oqmd-320219
282 | CuLi3 | Cu4Li12 | Fm-3m | [0, 4, 12] | -37.65899638 | -2.067991 | 0.00432167625 | 0.02712225 | No | ['Li', 'CuLi', 'AlCu2Li'] | oqmd-312263
283 | Li | Li6 | R-3m | [0, 0, 6] | -11.40302786 | -1.601142 | 0.00077548 | 0.00077548 | No | ['Li', 'CuLi', 'AlCu2Li'] | oqmd-1215787
284 | Li | Li8 | Cmce | [0, 0, 8] | -14.8980678 | -1.562895805 | 0.03902165 | 0.03902165 | No | ['Li', 'CuLi', 'AlCu2Li'] | oqmd-1214718
285 | Li | Li8 | Cmce | [0, 0, 8] | -14.89815488 | -1.56290669 | 0.03901076 | 0.03901076 | No | ['Li', 'CuLi', 'AlCu2Li'] | oqmd-1215074
286 | Li | Li8 | Fd-3m | [0, 0, 8] | -11.08718509 | -1.086535 | 0.515382 | 0.515382 | No | ['Li', 'CuLi', 'AlCu2Li'] | oqmd-1215520
287 | Li | Li8 | Pm-3n | [0, 0, 8] | -15.07642386 | -1.58519 | 0.01672714 | 0.01672714 | No | ['Li', 'CuLi', 'AlCu2Li'] | oqmd-1214985
288 | Li | Li9 | R-3m | [0, 0, 9] | -17.10548637 | -1.601247 | 0.0006705267 | 0.0006705267 | No | ['Li', 'CuLi', 'AlCu2Li'] | oqmd-1216054
289 | Li | Li9 | R-3m | [0, 0, 9] | -17.1052851 | -1.601225 | 0.00069289 | 0.00069289 | No | ['Li', 'CuLi', 'AlCu2Li'] | oqmd-1216055
290 | Li | Li9 | R-3m | [0, 0, 9] | -17.10486556 | -1.601178 | 0.0007395056 | 0.0007395056 | No | ['Li', 'CuLi', 'AlCu2Li'] | oqmd-30676
291 | Li | Li9 | R-3m | [0, 0, 9] | -17.10516 | -1.601211 | 0.00070679 | 0.00070679 | No | ['Li', 'CuLi', 'AlCu2Li'] | oqmd-1216057
292 | Li | Li4 | P6_3/mmc | [0, 0, 4] | -6.46484164 | -1.31684774 | 0.2850697 | 0.2850697 | No | ['Li', 'CuLi', 'AlCu2Li'] | oqmd-1215965
293 | Li | Li16 | I-43d | [0, 0, 16] | -30.38565217 | -1.599741 | 0.002176863 | 0.002176863 | No | ['Li', 'CuLi', 'AlCu2Li'] | oqmd-18968
294 | Li | Li20 | P4_132 | [0, 0, 20] | -37.59226704 | -1.580250682 | 0.02166677 | 0.02166677 | No | ['Li', 'CuLi', 'AlCu2Li'] | oqmd-1214896
295 | Li | Li24 | Cmce | [0, 0, 24] | -44.58077858 | -1.55817 | 0.0437476825 | 0.0437476825 | No | ['Li', 'CuLi', 'AlCu2Li'] | oqmd-22487
296 | Li | Li58 | I-43m | [0, 0, 58] | -109.2086127 | -1.583544 | 0.01837301 | 0.01837301 | No | ['Li', 'CuLi', 'AlCu2Li'] | oqmd-1214807
297 | Li | Li112 | Fm-3c | [0, 0, 112] | -202.8911 | -1.512165 | 0.0897526 | 0.0897526 | No | ['Li', 'CuLi', 'AlCu2Li'] | oqmd-1277944
298 | Li | Li9 | R-3m | [0, 0, 9] | -17.10516 | -1.601211 | 0.00070679 | 0.00070679 | No | ['Li', 'CuLi', 'AlCu2Li'] | oqmd-1216056
299 | Li | Li4 | P6_3/mmc | [0, 0, 4] | -7.60207722 | -1.601156635 | 0.0007608183 | 0.0007608183 | No | ['Li', 'CuLi', 'AlCu2Li'] | oqmd-1215431
300 | Li | Li4 | Fm-3m | [0, 0, 4] | -7.60356265 | -1.601528 | 0.0003894608 | 0.0003894608 | No | ['Li', 'CuLi', 'AlCu2Li'] | oqmd-1214540
301 | Li | Li4 | I4_1/amd | [0, 0, 4] | -7.30857606 | -1.527781345 | 0.07413611 | 0.07413611 | No | ['Li', 'CuLi', 'AlCu2Li'] | oqmd-1215609
302 | Li | Li2 | I4/mmm | [0, 0, 2] | -3.80089273 | -1.601083695 | 0.0008337583 | 0.0008337583 | No | ['Li', 'CuLi', 'AlCu2Li'] | oqmd-1215698
303 | Li | Li2 | Im-3m | [0, 0, 2] | -3.79886262 | -1.60006864 | 0.001848813 | 0.001848813 | No | ['Li', 'CuLi', 'AlCu2Li'] | mp-135
304 | Li | Li2 | Im-3m | [0, 0, 2] | -3.79886651 | -1.600070585 | 0.001846868 | 0.001846868 | No | ['Li', 'CuLi', 'AlCu2Li'] | oqmd-1215163
305 | Li | Li2 | Im-3m | [0, 0, 2] | -3.79886354 | -1.6000691 | 0.001848353 | 0.001848353 | No | ['Li', 'CuLi', 'AlCu2Li'] | oqmd-17585
306 | Li | Li2 | P6_3/mmc | [0, 0, 2] | -3.79992355 | -1.600599105 | 0.001318348 | 0.001318348 | No | ['Li', 'CuLi', 'AlCu2Li'] | alloy-Mg.hP2.2Li
307 | Li | Li2 | P6_3/mmc | [0, 0, 2] | -3.79969174 | -1.6004832 | 0.001434253 | 0.001434253 | No | ['Li', 'CuLi', 'AlCu2Li'] | oqmd-1215341
308 | Li | Li2 | P6_3/mmc | [0, 0, 2] | -3.79967877 | -1.600476715 | 0.001440738 | 0.001440738 | No | ['Li', 'CuLi', 'AlCu2Li'] | oqmd-676289
309 | Li | Li2 | P6_3/mmc | [0, 0, 2] | -3.80005911 | -1.600666885 | 0.001250568 | 0.001250568 | No | ['Li', 'CuLi', 'AlCu2Li'] | oqmd-677955
310 | Li | Li3 | P3_121 | [0, 0, 3] | -5.69768545 | -1.599866 | 0.00205164 | 0.00205164 | No | ['Li', 'CuLi', 'AlCu2Li'] | oqmd-1215876
311 | Li | Li3 | R-3m | [0, 0, 3] | -5.70384037 | -1.601917 | 0 | 0 | Yes | ['Li', 'CuLi', 'AlCu2Li'] | alloy-Sm.hR3.3Li
312 | Li | Li3 | R-3m | [0, 0, 3] | -5.70180538 | -1.601239 | 0.00067833 | 0.00067833 | No | ['Li', 'CuLi', 'AlCu2Li'] | oqmd-1214629
313 | Li | Li3 | R-3m | [0, 0, 3] | -5.70152284 | -1.601145 | 0.00077251 | 0.00077251 | No | ['Li', 'CuLi', 'AlCu2Li'] | oqmd-18967
314 | Li | Li4 | Cmcm | [0, 0, 4] | -7.59979937 | -1.600587 | 0.001330281 | 0.001330281 | No | ['Li', 'CuLi', 'AlCu2Li'] | oqmd-1215252
315 | Li | Li4 | Fm-3m | [0, 0, 4] | -7.60356568 | -1.60152875 | 0.0003887033 | 0.0003887033 | No | ['Li', 'CuLi', 'AlCu2Li'] | alloy-Cu.cF4.4Li
316 | Li | Li4 | Fm-3m | [0, 0, 4] | -7.60356436 | -1.60152842 | 0.0003890333 | 0.0003890333 | No | ['Li', 'CuLi', 'AlCu2Li'] | oqmd-13862
317 | Li | Li4 | P4_132 | [0, 0, 4] | -6.55486362 | -1.339353235 | 0.2625642 | 0.2625642 | No | ['Li', 'CuLi', 'AlCu2Li'] | oqmd-20426
318 | Li | Li2 | Im-3m | [0, 0, 2] | -3.79889699 | -1.600085825 | 0.001831628 | 0.001831628 | No | ['Li', 'CuLi', 'AlCu2Li'] | alloy-W.cI2.2Li